## Description
Lab-Book
[5 empty] | Supervisor: | Johann F. Osma
Experiment Nº: | 1 |  |  |  | Researcher: | Ailin Prado Falla
Title: | Acetaminophen (APAP) cyclic voltammetry (CV) measurements for Lacase Biosensors with IoT potentiostat |  |  |  | Starting Date: | 2024-12-06
Observations
The objective of this experiment is to characterize the newly developed lacase biosensor designed for a microfluidic system potentiostat with different concentrations of APAP. This was made remotly using four syringe pumps controled with an arduino uno and an Iot controlled potentiostat.
Follow up of the experimentation
Date | Description |  |  | Stage |  | Location
2024-12-06 | Biosensor laccase 1 CV water after Aptes
2024-12-06 | Biosensor laccase 1 CV 0% Acetaminophen
2024-12-06 | Biosensor laccase 1 CV 15% Acetaminophen
2024-12-06 | Biosensor laccase 1 CV 30% Acetaminophen
2024-12-06 | Biosensor laccase 1 CV 45% Acetaminophen
2024-12-06 | Biosensor laccase 1 CV 60% Acetaminophen
Sample numbering/codification
List of Reagents and/or materials
Name of Reagent or material |  |  | Provider | Lot number |  | Approx. Quantity | Date
Lab book |  |  | Biomicrosystems |  |  | 1
IoT Potenciostat |  |  | Biomicrosystems |  |  | 1
Milli Q |  |  | Biomicrosystems |  |  | 1 ml
APAP 15% |  |  | Biomicrosystems |  |  | 1 ml
APAP 30% |  |  | Biomicrosystems |  |  | 1 ml
APAP 45% |  |  | Biomicrosystems |  |  | 1 ml
APAP 60% |  |  | Biomicrosystems |  |  | 1 ml

## IoT Biosensor
Lab-Book
[6 empty] | Supervisor: | Johann F. Osma
Experiment Nº: | 1 |  |  |  |  | Researcher: | Ailin Prado Falla
Title: | IoT CV for APAP measurement |  |  |  |  | Starting Date: | 2024-12-06
Description of the experiment
This experiment includes the CV measurement of APAP in diferent concentrations (0%, 15%, 30%, 45%, 60%) using IoT controlled syringe pumps for delibering the substances and an IoT potentiostat for the measurements.
Calculation and/or formula:
Date | APTES |  | 0% APAP |  | 15% APAP |  | 30% APAP |  | 45% APAP |  | 60% APAP |  |  | Current Filter 1 |  |  |  |  | Current Filter 2 |  |  |  |  | oxidation voltage | 0.04995
| Voltage | Current | Voltage | Current | Voltage | Current | Voltage | Current | Voltage | Current | Voltage | Current | Voltage | 0% APAP | 15% APAP | 30% APAP | 45% APAP | 60% APAP | 0% APAP | 15% APAP | 30% APAP | 45% APAP | 60% APAP
2024-12-06 | -0.00242 | -0.08619 | -0.00242 | -0.088019997 | -0.00242 | -0.086390004 | -0.00242 | -0.085589997 | -0.00242 | -0.08382 | -0.00242 | -0.086070001 | -0.00242 | -0.088019997 | -0.086390004 | -0.085589997 | -0.08382 | -0.086070001 | -0.088019997 | -0.086390004 | -0.085589997 | -0.08382 | -0.086070001 | Current | [APAP] | SD+ | SD- | Oxidation | Biosensor 1 | Biosensor 2 | Biosensor 3 | Biosensor 4 | Promedio | Oxidation | Biosensor 1 | Biosensor 2 | Biosensor 3 | Biosensor 4 | Promedio | Oxidation | Biosensor 1 | Biosensor 2 | Biosensor 3 | Biosensor 4 | Promedio | Oxidation | Biosensor 1 | Biosensor 2 | Biosensor 3 | Biosensor 4 | Promedio
2024-12-06 | 0.047529999 | -0.086439997 | 0.047529999 | -0.087360002 | 0.047529999 | -0.085330002 | 0.047529999 | -0.085330002 | 0.047529999 | -0.083250001 | 0.047529999 | -0.083959997 | 0.047529999 | -0.0876899995 | -0.085860003 | -0.0854599995 | -0.0835350005 | -0.085014999 | -0.08785499825 | -0.0861250035 | -0.08552499825 | -0.08367750025 | -0.0855425 | -0.08105 | 60% | 0.00190126 | 0.00190126 | 15% current | 27.63581 | 63.48059 | 17.27224 | 42.94194 | 37.83264 | 30% current | 35.49138 | 97.8378 | 10.77929 | 21.2044 | 41.32821 | 45% current | 55.3109 | 123.8209 | 24.32497 | 61.46304 | 66.22994 | 60% current | 55.86785 | 166.9078 | 11.50945 | 103.1321 | 84.35428
2024-12-06 | 0.097489998 | -0.086570002 | 0.097489998 | -0.086620003 | 0.097489998 | -0.084810004 | 0.097489998 | -0.085210003 | 0.097489998 | -0.083360001 | 0.097489998 | -0.082110003 | 0.097489998 | -0.087333334 | -0.08551 | -0.08537667 | -0.08347667 | -0.084046667 | -0.08768111 | -0.08592 | -0.08547555 | -0.08361056 | -0.085043889 | -0.08325 | 45% | 0.001217117 | 0.001217117 | Error absoluto | 10.19683 | 25.64794 | 20.56041 | 5.109296 |  | Error absoluto | 5.836835 | 56.50958 | 30.54893 | 20.12382 |  | Error absoluto | 10.91904 | 57.59091 | 41.90497 | 4.766905 |  | Error absoluto | 28.48643 | 82.55347 | 72.84483 | 18.77778
2024-12-06 | 0.147440001 | -0.086630002 | 0.147440001 | -0.08585 | 0.147440001 | -0.084140003 | 0.147440001 | -0.085150003 | 0.147440001 | -0.083420001 | 0.147440001 | -0.081179999 | 0.147440001 | -0.08661 | -0.084760003 | -0.08523 | -0.08334333 | -0.08241667 | -0.08721111 | -0.08537667 | -0.0853555565 | -0.08345167 | -0.08382611 | -0.08428 | 15% | 0.000627967 | 0.000627967 | SD | 3.921558 |  |  |  |  | SD | 5.315524 |  |  |  |  | SD | 5.36614 |  |  |  |  | SD | 7.117979
2024-12-06 | 0.197390005 | -0.086659998 | 0.197390005 | -0.085469998 | 0.197390005 | -0.083810002 | 0.197390005 | -0.085110001 | 0.197390005 | -0.083439998 | 0.197390005 | -0.080710001 | 0.197390005 | -0.08598 | -0.08425334 | -0.085156669 | -0.08340667 | -0.08133333 | -0.086641112 | -0.08484111 | -0.08525445 | -0.08340889 | -0.08259889 | -0.08508 | 0% | 0.001248781 | 0.001248781
2024-12-06 | 0.247339994 | -0.086280003 | 0.247339994 | -0.085280001 | 0.247339994 | -0.083640002 | 0.247339994 | -0.085100003 | 0.247339994 | -0.083860002 | 0.247339994 | -0.080480002 | 0.247339994 | -0.085533333 | -0.08386334 | -0.08512 | -0.08357333 | -0.08079 | -0.08604111 | -0.084292225 | -0.08516889 | -0.08344111 | -0.08151333
2024-12-06 | 0.297289997 | -0.086489998 | 0.297289997 | -0.085179999 | 0.297289997 | -0.083559997 | 0.297289997 | -0.085089996 | 0.297289997 | -0.084069997 | 0.297289997 | -0.080370001 | 0.297289997 | -0.08531 | -0.08367 | -0.0851 | -0.083789999 | -0.08052 | -0.08560778 | -0.08392889 | -0.08512556 | -0.08359 | -0.08088111
2024-12-06 | 0.347240001 | -0.08619 | 0.347240001 | -0.085129999 | 0.347240001 | -0.083509997 | 0.347240001 | -0.085490003 | 0.347240001 | -0.084169999 | 0.347240001 | -0.080310002 | 0.347240001 | -0.08519667 | -0.08357 | -0.08522667 | -0.08403333 | -0.08038667 | -0.08534667 | -0.08370111 | -0.08514889 | -0.08379889 | -0.08056556
2024-12-06 | 0.397190005 | -0.086039998 | 0.397190005 | -0.085110001 | 0.397190005 | -0.083489999 | 0.397190005 | -0.08529 | 0.397190005 | -0.084229998 | 0.397190005 | -0.080279998 | 0.397190005 | -0.08514 | -0.08352 | -0.08529 | -0.08415666 | -0.08032 | -0.08521556 | -0.08358667 | -0.08520556 | -0.08399333 | -0.08040889
2024-12-06 | 0.447140008 | -0.086369999 | 0.447140008 | -0.085100003 | 0.447140008 | -0.08388 | 0.447140008 | -0.085179999 | 0.447140008 | -0.084250003 | 0.447140008 | -0.080260001 | 0.447140008 | -0.08511333 | -0.08362667 | -0.08532 | -0.08421667 | -0.08028333 | -0.08515 | -0.08357222 | -0.08527889 | -0.08413555 | -0.08033
2024-12-06 | 0.497090012 | -0.08653 | 0.497090012 | -0.085089996 | 0.497090012 | -0.084080003 | 0.497090012 | -0.085539997 | 0.497090012 | -0.084260002 | 0.497090012 | -0.080260001 | 0.497090012 | -0.0851 | -0.08381667 | -0.08533667 | -0.08424667 | -0.08026667 | -0.085117778 | -0.08365444 | -0.08531556 | -0.08420667 | -0.08029 | Linear estimation |  | Slope (S) | Standard division (Sy)
2024-12-06 | 0.547049999 | -0.086609997 | 0.547049999 | -0.085089996 | 0.547049999 | -0.083779998 | 0.547049999 | -0.085709997 | 0.547049999 | -0.08427 | 0.547049999 | -0.080250002 | 0.547049999 | -0.08509333 | -0.08391333 | -0.08547666 | -0.08426 | -0.080256668 | -0.085102222 | -0.08378556 | -0.08537778 | -0.084241112 | -0.08026889 | 0.00606 | -0.085233 | 0.00606 | 0.0006626047
2024-12-06 | 0.597000003 | -0.086649999 | 0.597000003 | -0.085079998 | 0.597000003 | -0.084030002 | 0.597000003 | -0.0858 | 0.597000003 | -0.08427 | 0.597000003 | -0.080250002 | 0.597000003 | -0.08508666 | -0.08396333 | -0.08568333 | -0.08426667 | -0.080253335 | -0.08509333 | -0.08389778 | -0.085498887 | -0.08425778 | -0.08025889 | 0.001396893 | 0.000534209
2024-12-06 | 0.646950006 | -0.086669996 | 0.646950006 | -0.085079998 | 0.646950006 | -0.084150001 | 0.646950006 | -0.085840002 | 0.646950006 | -0.084279999 | 0.646950006 | -0.080250002 | 0.646950006 | -0.08508333 | -0.083986667 | -0.085783333 | -0.084273333 | -0.080250002 | -0.08508778 | -0.083954445 | -0.08564778 | -0.08426667 | -0.080253335 | 0.9039383 | 0.0006626047
2024-12-06 | 0.69690001 | -0.086680003 | 0.69690001 | -0.085079998 | 0.69690001 | -0.084210001 | 0.69690001 | -0.085869998 | 0.69690001 | -0.084279999 | 0.69690001 | -0.080250002 | 0.69690001 | -0.085079998 | -0.08413 | -0.08583667 | -0.084276666 | -0.080250002 | -0.08508333 | -0.08402667 | -0.085767777 | -0.08427222 | -0.080251113 | 18.81996 | 2
2024-12-06 | 0.746850014 | -0.086290002 | 0.746850014 | -0.085079998 | 0.746850014 | -0.084250003 | 0.746850014 | -0.085879996 | 0.746850014 | -0.084279999 | 0.746850014 | -0.080250002 | 0.746850014 | -0.085079998 | -0.084203335 | -0.085863332 | -0.084279999 | -0.080250002 | -0.08508111 | -0.08410667 | -0.08582778 | -0.084276666 | -0.080250002 | 8.26281e-06 | 8.7809e-07
2024-12-06 | 0.796800017 | -0.086089998 | 0.796800017 | -0.085079998 | 0.796800017 | -0.084260002 | 0.796800017 | -0.085479997 | 0.796800017 | -0.084279999 | 0.796800017 | -0.080250002 | 0.796800017 | -0.085079998 | -0.084240002 | -0.08574333 | -0.084279999 | -0.080250002 | -0.085079998 | -0.08419111 | -0.085814443 | -0.084278888 | -0.080250002
2024-12-06 | 0.846750021 | -0.086390004 | 0.846750021 | -0.085079998 | 0.846750021 | -0.08427 | 0.846750021 | -0.085280001 | 0.846750021 | -0.084679998 | 0.846750021 | -0.080650002 | 0.846750021 | -0.085079998 | -0.08426 | -0.08554666 | -0.084413332 | -0.08038334 | -0.085079998 | -0.08423445 | -0.08571778 | -0.08432444 | -0.08029445
2024-12-06 | 0.896700025 | -0.086539999 | 0.896700025 | -0.085079998 | 0.896700025 | -0.08427 | 0.896700025 | -0.085589997 | 0.896700025 | -0.084480003 | 0.896700025 | -0.080449998 | 0.896700025 | -0.085079998 | -0.08426667 | -0.08545 | -0.08448 | -0.08045 | -0.085079998 | -0.084255557 | -0.08558 | -0.08439111 | -0.08036111
2024-12-06 | 0.899119973 | -0.086620003 | 0.899119973 | -0.085079998 | 0.899119973 | -0.084279999 | 0.899119973 | -0.08574 | 0.899119973 | -0.08478 | 0.899119973 | -0.080750003 | 0.899119973 | -0.085079998 | -0.084273333 | -0.085536666 | -0.084646667 | -0.08061667 | -0.085079998 | -0.08426667 | -0.08551111 | -0.084513333 | -0.08048333 | LOD = 3.3(Sy/S) | 0.3608243 | %
2024-12-06 | 0.849170029 | -0.086659998 | 0.849170029 | -0.085079998 | 0.849170029 | -0.084279999 | 0.849170029 | -0.085809998 | 0.849170029 | -0.084930003 | 0.849170029 | -0.080899999 | 0.849170029 | -0.085079998 | -0.084276666 | -0.08571333 | -0.084730002 | -0.0807 | -0.085079998 | -0.08427222 | -0.08556667 | -0.08461889 | -0.08058889 | LOQ = 10(Sy/S) | 1.093407 | %
2024-12-06 | 0.799220026 | -0.086680003 | 0.799220026 | -0.085079998 | 0.799220026 | -0.084679998 | 0.799220026 | -0.08585 | 0.799220026 | -0.08501 | 0.799220026 | -0.080980003 | 0.799220026 | -0.085079998 | -0.084413332 | -0.0858 | -0.08490667 | -0.08087667 | -0.085079998 | -0.08432111 | -0.08568333 | -0.08476111 | -0.080731112
2024-12-06 | 0.749270022 | -0.087090001 | 0.749270022 | -0.085079998 | 0.749270022 | -0.084480003 | 0.749270022 | -0.085469998 | 0.749270022 | -0.084639996 | 0.749270022 | -0.08061 | 0.749270022 | -0.085079998 | -0.08448 | -0.08571 | -0.08486 | -0.08083 | -0.085079998 | -0.08439 | -0.08574111 | -0.08483222 | -0.080802223
2024-12-06 | 0.699320018 | -0.086889997 | 0.699320018 | -0.085079998 | 0.699320018 | -0.084380001 | 0.699320018 | -0.08568 | 0.699320018 | -0.084859997 | 0.699320018 | -0.08083 | 0.699320018 | -0.085079998 | -0.084513334 | -0.085666666 | -0.08483666 | -0.08080667 | -0.085079998 | -0.08446889 | -0.08572555 | -0.08486778 | -0.08083778 |  | Acetaminophen (%) | Concentration
2024-12-06 | 0.649370015 | -0.086790003 | 0.649370015 | -0.085079998 | 0.649370015 | -0.08433 | 0.649370015 | -0.085780002 | 0.649370015 | -0.084969997 | 0.649370015 | -0.080940001 | 0.649370015 | -0.085079998 | -0.084396668 | -0.08564333 | -0.08482333 | -0.08079333 | -0.085079998 | -0.084463334 | -0.08567333 | -0.084839998 | -0.08081 |  | 100% | 0.0030625 | g/l
2024-12-06 | 0.599409997 | -0.086740002 | 0.599409997 | -0.085079998 | 0.599409997 | -0.084299996 | 0.599409997 | -0.085840002 | 0.599409997 | -0.085029997 | 0.599409997 | -0.081 | 0.599409997 | -0.085079998 | -0.08433667 | -0.085766668 | -0.08495333 | -0.08092333 | -0.085079998 | -0.08441556 | -0.08569222 | -0.08487111 | -0.08084111 |  | 100% | 2.025999e-05 | mol/l (M)
2024-12-06 | 0.549459994 | -0.086719997 | 0.549459994 | -0.085079998 | 0.549459994 | -0.084289998 | 0.549459994 | -0.085859999 | 0.549459994 | -0.08506 | 0.549459994 | -0.081029996 | 0.549459994 | -0.085079998 | -0.08430666 | -0.08582667 | -0.085019998 | -0.080989999 | -0.085079998 | -0.08434667 | -0.08574556 | -0.08493222 | -0.08090222 |  | 100% | 20.25999 | uM
2024-12-06 | 0.49950999 | -0.086709999 | 0.49950999 | -0.085079998 | 0.49950999 | -0.084279999 | 0.49950999 | -0.085469998 | 0.49950999 | -0.085069999 | 0.49950999 | -0.081040002 | 0.49950999 | -0.085079998 | -0.08429 | -0.085723333 | -0.085053332 | -0.08102333 | -0.085079998 | -0.08431111 | -0.08577222 | -0.08500889 | -0.08097889 |  | 15% | 3.038998 | uM
2024-12-06 | 0.449559987 | -0.0867 | 0.449559987 | -0.085079998 | 0.449559987 | -0.084279999 | 0.449559987 | -0.08568 | 0.449559987 | -0.085079998 | 0.449559987 | -0.081050001 | 0.449559987 | -0.085079998 | -0.084283332 | -0.085669999 | -0.085069999 | -0.08104 | -0.085079998 | -0.08429333 | -0.08574 | -0.08504778 | -0.08101778
2024-12-06 | 0.399610013 | -0.0867 | 0.399610013 | -0.085079998 | 0.399610013 | -0.084279999 | 0.399610013 | -0.085780002 | 0.399610013 | -0.085079998 | 0.399610013 | -0.081050001 | 0.399610013 | -0.085079998 | -0.084279999 | -0.08564333 | -0.085076665 | -0.081046668 | -0.085079998 | -0.08428444 | -0.08567889 | -0.08506667 | -0.08103667 | LOD | 0.3608243 | 7.310297 | uM
2024-12-06 | 0.349660009 | -0.086290002 | 0.349660009 | -0.085079998 | 0.349660009 | -0.084279999 | 0.349660009 | -0.085840002 | 0.349660009 | -0.085079998 | 0.349660009 | -0.081050001 | 0.349660009 | -0.085079998 | -0.084279999 | -0.085766668 | -0.085079998 | -0.081050001 | -0.085079998 | -0.08428111 | -0.08569333 | -0.085075554 | -0.08104556 | LOQ | 1.093407 | 22.15242 | uM
2024-12-06 | 0.299710006 | -0.086489998 | 0.299710006 | -0.085079998 | 0.299710006 | -0.084279999 | 0.299710006 | -0.085859999 | 0.299710006 | -0.085079998 | 0.299710006 | -0.081050001 | 0.299710006 | -0.085079998 | -0.084279999 | -0.08582667 | -0.085079998 | -0.081050001 | -0.085079998 | -0.084279999 | -0.08574556 | -0.085078887 | -0.08104889
2024-12-06 | 0.249760002 | -0.086589999 | 0.249760002 | -0.085079998 | 0.249760002 | -0.084279999 | 0.249760002 | -0.085879996 | 0.249760002 | -0.085079998 | 0.249760002 | -0.081050001 | 0.249760002 | -0.085079998 | -0.084279999 | -0.085859999 | -0.085079998 | -0.081050001 | -0.085079998 | -0.084279999 | -0.08581778 | -0.085079998 | -0.081050001
2024-12-06 | 0.1998 | -0.08664 | 0.1998 | -0.085079998 | 0.1998 | -0.084279999 | 0.1998 | -0.085879996 | 0.1998 | -0.085079998 | 0.1998 | -0.081050001 | 0.1998 | -0.085079998 | -0.084279999 | -0.08587333 | -0.085079998 | -0.081050001 | -0.085079998 | -0.084279999 | -0.08585333 | -0.085079998 | -0.081050001
2024-12-06 | 0.149849996 | -0.086669996 | 0.149849996 | -0.085079998 | 0.149849996 | -0.084279999 | 0.149849996 | -0.085890003 | 0.149849996 | -0.085079998 | 0.149849996 | -0.081050001 | 0.149849996 | -0.085079998 | -0.084279999 | -0.08588333 | -0.085079998 | -0.081050001 | -0.085079998 | -0.084279999 | -0.08587222 | -0.085079998 | -0.081050001
2024-12-06 | 0.0999 | -0.086280003 | 0.0999 | -0.085079998 | 0.0999 | -0.084279999 | 0.0999 | -0.085890003 | 0.0999 | -0.085079998 | 0.0999 | -0.081050001 | 0.0999 | -0.085079998 | -0.084279999 | -0.08588667 | -0.085079998 | -0.081050001 | -0.085079998 | -0.084279999 | -0.08588111 | -0.085079998 | -0.081050001
2024-12-06 | 0.04995 | -0.086489998 | 0.04995 | -0.085079998 | 0.04995 | -0.084279999 | 0.04995 | -0.085890003 | 0.04995 | -0.085079998 | 0.04995 | -0.081050001 | 0.04995 | -0.085079998 | -0.084279999 | -0.085890003 | -0.085079998 | -0.081050001 | -0.085079998 | -0.084279999 | -0.08588667 | -0.085079998 | -0.081050001
2024-12-06 | 0 | -0.086589999 | 0 | -0.086290002 | 0 | -0.086690001 | 0 | -0.085890003 | 0 | -0.085079998 | 0 | -0.085490003 | 0 | -0.08548333 | -0.085083333 | -0.085890003 | -0.085079998 | -0.08253 | -0.08521444 | -0.084547777 | -0.08588889 | -0.085079998 | -0.08154333
2024-12-06 | -0.04995 | -0.087849997 | -0.04995 | -0.087700002 | -0.04995 | -0.089110002 | -0.04995 | -0.085890003 | -0.04995 | -0.086290002 | -0.04995 | -0.090120003 | -0.04995 | -0.08635667 | -0.086693334 | -0.085890003 | -0.08548333 | -0.08555334 | -0.08564 | -0.085352222 | -0.085890003 | -0.08521444 | -0.08304445
2024-12-06 | -0.0999 | -0.088480003 | -0.0999 | -0.088809997 | -0.0999 | -0.090719998 | -0.0999 | -0.087099999 | -0.0999 | -0.088509999 | -0.0999 | -0.09364 | -0.0999 | -0.0876 | -0.08884 | -0.086293335 | -0.08662667 | -0.089750002 | -0.08648 | -0.08687222 | -0.086024447 | -0.085729999 | -0.08594445
2024-12-06 | -0.149849996 | -0.088799998 | -0.149849996 | -0.089769997 | -0.149849996 | -0.091930002 | -0.149849996 | -0.088509999 | -0.149849996 | -0.09042 | -0.149849996 | -0.096210003 | -0.149849996 | -0.08876 | -0.09058667 | -0.087166667 | -0.088406667 | -0.09332334 | -0.08757222 | -0.08870667 | -0.08645 | -0.08683889 | -0.08954222
2024-12-06 | -0.1998 | -0.089359999 | -0.1998 | -0.09065 | -0.1998 | -0.092540003 | -0.1998 | -0.089610003 | -0.1998 | -0.091779999 | -0.1998 | -0.097900003 | -0.1998 | -0.08974333 | -0.091730001 | -0.088406667 | -0.090236666 | -0.09591667 | -0.08870111 | -0.09038556 | -0.08728889 | -0.08842333 | -0.09299667
2024-12-06 | -0.249760002 | -0.089639999 | -0.249760002 | -0.091090001 | -0.249760002 | -0.092430003 | -0.249760002 | -0.090170003 | -0.249760002 | -0.092459999 | -0.249760002 | -0.098739997 | -0.249760002 | -0.09050333 | -0.0923 | -0.08943 | -0.09155333 | -0.09761667 | -0.08966889 | -0.09153889 | -0.08833445 | -0.09006556 | -0.09561889
2024-12-06 | -0.299710006 | -0.089780003 | -0.299710006 | -0.091310002 | -0.299710006 | -0.092380002 | -0.299710006 | -0.090850003 | -0.299710006 | -0.092399999 | -0.299710006 | -0.099160001 | -0.299710006 | -0.09101667 | -0.09245 | -0.090210003 | -0.09221333 | -0.0986 | -0.09042111 | -0.09216 | -0.08934889 | -0.09133444 | -0.09737778
2024-12-06 | -0.349660009 | -0.089440003 | -0.349660009 | -0.091420002 | -0.349660009 | -0.092359997 | -0.349660009 | -0.090790004 | -0.349660009 | -0.092770003 | -0.349660009 | -0.098970003 | -0.349660009 | -0.091273335 | -0.09239 | -0.09060334 | -0.09254333 | -0.098956667 | -0.09093111 | -0.092380002 | -0.09008111 | -0.09210333 | -0.09839111
2024-12-06 | -0.399610013 | -0.089280002 | -0.399610013 | -0.091470003 | -0.399610013 | -0.092349999 | -0.399610013 | -0.090750001 | -0.399610013 | -0.092950001 | -0.399610013 | -0.09888 | -0.399610013 | -0.0914 | -0.09236333 | -0.09079667 | -0.09270667 | -0.09900333 | -0.09123 | -0.092401112 | -0.09053667 | -0.09248778 | -0.098853334
2024-12-06 | -0.449559987 | -0.089189999 | -0.449559987 | -0.091499999 | -0.449559987 | -0.09234 | -0.449559987 | -0.090740003 | -0.449559987 | -0.092639998 | -0.449559987 | -0.098420002 | -0.449559987 | -0.09146333 | -0.09235 | -0.09076 | -0.09278667 | -0.09875667 | -0.09137889 | -0.09236778 | -0.09072 | -0.09267889 | -0.09890556
2024-12-06 | -0.49950999 | -0.089149997 | -0.49950999 | -0.091509998 | -0.49950999 | -0.091930002 | -0.49950999 | -0.090729997 | -0.49950999 | -0.092490003 | -0.49950999 | -0.0986 | -0.49950999 | -0.09149333 | -0.092206667 | -0.09074 | -0.092693334 | -0.098633334 | -0.09145222 | -0.09230667 | -0.09076556 | -0.09272889 | -0.098797779
2024-12-06 | -0.549459994 | -0.089129999 | -0.549459994 | -0.091519997 | -0.549459994 | -0.091729999 | -0.549459994 | -0.090729997 | -0.549459994 | -0.092009999 | -0.549459994 | -0.098289996 | -0.549459994 | -0.091509998 | -0.092 | -0.09073333 | -0.09238 | -0.098436666 | -0.09148889 | -0.09218556 | -0.09074445 | -0.09262 | -0.09860889
2024-12-06 | -0.599409997 | -0.089120001 | -0.599409997 | -0.091519997 | -0.599409997 | -0.091629997 | -0.599409997 | -0.090319999 | -0.599409997 | -0.091770001 | -0.599409997 | -0.098130003 | -0.599409997 | -0.091516664 | -0.09176333 | -0.090593331 | -0.092090001 | -0.09834 | -0.09150667 | -0.09199 | -0.09068889 | -0.09238778 | -0.09847
2024-12-06 | -0.649370015 | -0.089120001 | -0.649370015 | -0.091119997 | -0.649370015 | -0.091580003 | -0.649370015 | -0.090120003 | -0.649370015 | -0.091650002 | -0.649370015 | -0.097649999 | -0.649370015 | -0.09138666 | -0.09164667 | -0.09039 | -0.09181 | -0.09802333 | -0.09147111 | -0.09180333 | -0.090572221 | -0.09209333 | -0.09826667
2024-12-06 | -0.699320018 | -0.089110002 | -0.699320018 | -0.091329999 | -0.699320018 | -0.09155 | -0.699320018 | -0.090020001 | -0.699320018 | -0.091590002 | -0.699320018 | -0.097410001 | -0.699320018 | -0.091323331 | -0.09158667 | -0.09015333 | -0.09167 | -0.097730001 | -0.09140889 | -0.09166556 | -0.09037889 | -0.09185667 | -0.09803111
2024-12-06 | -0.749270022 | -0.089110002 | -0.749270022 | -0.091020003 | -0.749270022 | -0.091540001 | -0.749270022 | -0.08997 | -0.749270022 | -0.091559999 | -0.749270022 | -0.097290002 | -0.749270022 | -0.09115667 | -0.091556668 | -0.090036668 | -0.091600001 | -0.09745 | -0.091288887 | -0.091596667 | -0.090193334 | -0.09169333 | -0.09773444
2024-12-06 | -0.799220026 | -0.089110002 | -0.799220026 | -0.09087 | -0.799220026 | -0.091530003 | -0.799220026 | -0.089939997 | -0.799220026 | -0.091540001 | -0.799220026 | -0.097230002 | -0.799220026 | -0.091073334 | -0.09154 | -0.089976666 | -0.091563334 | -0.09731 | -0.09118444 | -0.091561112 | -0.09005556 | -0.09161111 | -0.09749667
2024-12-06 | -0.849170029 | -0.089110002 | -0.849170029 | -0.090800002 | -0.849170029 | -0.091530003 | -0.849170029 | -0.089929998 | -0.849170029 | -0.091540001 | -0.849170029 | -0.097199999 | -0.849170029 | -0.09089667 | -0.09153334 | -0.089946665 | -0.091546667 | -0.097240001 | -0.09104222 | -0.091543335 | -0.08998667 | -0.09157 | -0.09733333
2024-12-06 | -0.899119973 | -0.089110002 | -0.899119973 | -0.09076 | -0.899119973 | -0.091130003 | -0.899119973 | -0.089919999 | -0.899119973 | -0.091130003 | -0.899119973 | -0.096780002 | -0.899119973 | -0.09081 | -0.09139667 | -0.089929998 | -0.091403335 | -0.097070001 | -0.09092667 | -0.09149 | -0.08995111 | -0.09150445 | -0.09720667
2024-12-06 | -0.901539981 | -0.089110002 | -0.901539981 | -0.090740003 | -0.901539981 | -0.091329999 | -0.901539981 | -0.089919999 | -0.901539981 | -0.09093 | -0.901539981 | -0.09657 | -0.901539981 | -0.09076667 | -0.09133 | -0.089923332 | -0.0912 | -0.09685 | -0.09082445 | -0.09142 | -0.08993333 | -0.09138333 | -0.09705333
2024-12-06 | -0.851589978 | -0.089110002 | -0.851589978 | -0.090729997 | -0.851589978 | -0.091430001 | -0.851589978 | -0.089919999 | -0.851589978 | -0.09082 | -0.851589978 | -0.096469998 | -0.851589978 | -0.09074333 | -0.09129667 | -0.089919999 | -0.090960001 | -0.09660667 | -0.09077333 | -0.091341113 | -0.089924443 | -0.09118778 | -0.09684222
2024-12-06 | -0.801639974 | -0.089110002 | -0.801639974 | -0.090729997 | -0.801639974 | -0.091080002 | -0.801639974 | -0.089919999 | -0.801639974 | -0.090769999 | -0.801639974 | -0.096409999 | -0.801639974 | -0.09073333 | -0.09128 | -0.089919999 | -0.09084 | -0.09648333 | -0.090747778 | -0.09130222 | -0.08992111 | -0.091 | -0.09664667
2024-12-06 | -0.751680017 | -0.089110002 | -0.751680017 | -0.090729997 | -0.751680017 | -0.091300003 | -0.751680017 | -0.089919999 | -0.751680017 | -0.090750001 | -0.751680017 | -0.096390001 | -0.751680017 | -0.090729997 | -0.091270002 | -0.089919999 | -0.09078 | -0.09642333 | -0.09073555 | -0.09128222 | -0.089919999 | -0.09086 | -0.09650444
2024-12-06 | -0.701730013 | -0.089110002 | -0.701730013 | -0.090719998 | -0.701730013 | -0.091420002 | -0.701730013 | -0.089919999 | -0.701730013 | -0.090740003 | -0.701730013 | -0.096380003 | -0.701730013 | -0.090726664 | -0.091266669 | -0.089919999 | -0.09075333 | -0.09639333 | -0.09073 | -0.09127222 | -0.089919999 | -0.09079111 | -0.09643333
2024-12-06 | -0.651780009 | -0.089110002 | -0.651780009 | -0.090719998 | -0.651780009 | -0.091470003 | -0.651780009 | -0.089919999 | -0.651780009 | -0.090729997 | -0.651780009 | -0.096369997 | -0.651780009 | -0.090723331 | -0.09139667 | -0.089919999 | -0.09074 | -0.09638 | -0.090726664 | -0.09131111 | -0.089919999 | -0.09075778 | -0.09639889
2024-12-06 | -0.601830006 | -0.089110002 | -0.601830006 | -0.090719998 | -0.601830006 | -0.091499999 | -0.601830006 | -0.089919999 | -0.601830006 | -0.090729997 | -0.601830006 | -0.095959999 | -0.601830006 | -0.090719998 | -0.09146333 | -0.089919999 | -0.09073333 | -0.09623667 | -0.090723331 | -0.09137556 | -0.089919999 | -0.09074222 | -0.096336667
2024-12-06 | -0.551880002 | -0.089110002 | -0.551880002 | -0.090719998 | -0.551880002 | -0.091509998 | -0.551880002 | -0.089919999 | -0.551880002 | -0.090719998 | -0.551880002 | -0.096160002 | -0.551880002 | -0.090719998 | -0.09149333 | -0.089919999 | -0.090726664 | -0.09616333 | -0.090721109 | -0.09145111 | -0.089919999 | -0.09073333 | -0.09626
2024-12-06 | -0.501929998 | -0.089110002 | -0.501929998 | -0.090719998 | -0.501929998 | -0.091519997 | -0.501929998 | -0.089510001 | -0.501929998 | -0.090719998 | -0.501929998 | -0.096259996 | -0.501929998 | -0.090719998 | -0.091509998 | -0.089783333 | -0.090723331 | -0.09612667 | -0.090719998 | -0.09148889 | -0.08987444 | -0.09072778 | -0.09617555
2024-12-06 | -0.451979995 | -0.089110002 | -0.451979995 | -0.090719998 | -0.451979995 | -0.091519997 | -0.451979995 | -0.089720003 | -0.451979995 | -0.090719998 | -0.451979995 | -0.096309997 | -0.451979995 | -0.090719998 | -0.091516664 | -0.08971667 | -0.090719998 | -0.09624333 | -0.090719998 | -0.09150667 | -0.08980667 | -0.090723331 | -0.09617778
2024-12-06 | -0.402029991 | -0.089110002 | -0.402029991 | -0.090719998 | -0.402029991 | -0.091119997 | -0.402029991 | -0.08941 | -0.402029991 | -0.090719998 | -0.402029991 | -0.096340001 | -0.402029991 | -0.090719998 | -0.09138666 | -0.089546668 | -0.090719998 | -0.09630333 | -0.090719998 | -0.09147111 | -0.08968222 | -0.090721109 | -0.09622444
2024-12-06 | -0.352079988 | -0.089110002 | -0.352079988 | -0.090719998 | -0.352079988 | -0.090920001 | -0.352079988 | -0.089670002 | -0.352079988 | -0.090719998 | -0.352079988 | -0.096349999 | -0.352079988 | -0.090719998 | -0.091186665 | -0.0896 | -0.090719998 | -0.09633333 | -0.090719998 | -0.09136333 | -0.08962111 | -0.090719998 | -0.09629333
2024-12-06 | -0.30212 | -0.089110002 | -0.30212 | -0.090719998 | -0.30212 | -0.091229998 | -0.30212 | -0.089790002 | -0.30212 | -0.090719998 | -0.30212 | -0.09595 | -0.30212 | -0.090719998 | -0.09109 | -0.08962333 | -0.090719998 | -0.09621333 | -0.090719998 | -0.09122111 | -0.08959 | -0.090719998 | -0.09628333
2024-12-06 | -0.252169997 | -0.089110002 | -0.252169997 | -0.090719998 | -0.252169997 | -0.09138 | -0.252169997 | -0.089850001 | -0.252169997 | -0.090719998 | -0.252169997 | -0.096160002 | -0.252169997 | -0.090719998 | -0.09117667 | -0.08977 | -0.090719998 | -0.09615333 | -0.090719998 | -0.09115111 | -0.089664446 | -0.090719998 | -0.09623333
2024-12-06 | -0.202219993 | -0.088710003 | -0.202219993 | -0.090719998 | -0.202219993 | -0.091449998 | -0.202219993 | -0.089890003 | -0.202219993 | -0.090719998 | -0.202219993 | -0.096259996 | -0.202219993 | -0.090719998 | -0.091353332 | -0.08984334 | -0.090719998 | -0.09612333 | -0.090719998 | -0.09120667 | -0.08974556 | -0.090719998 | -0.09616333
2024-12-06 | -0.152270004 | -0.088100001 | -0.152270004 | -0.090719998 | -0.152270004 | -0.09149 | -0.152270004 | -0.088289998 | -0.152270004 | -0.088710003 | -0.152270004 | -0.095909998 | -0.152270004 | -0.090719998 | -0.09144 | -0.089343334 | -0.09005 | -0.09611 | -0.090719998 | -0.09132333 | -0.08965222 | -0.09049667 | -0.09612889
2024-12-06 | -0.102320001 | -0.087399997 | -0.102320001 | -0.089510001 | -0.102320001 | -0.089500003 | -0.102320001 | -0.087090001 | -0.102320001 | -0.086489998 | -0.102320001 | -0.092110001 | -0.102320001 | -0.09031667 | -0.09081333 | -0.088423334 | -0.08864 | -0.09476 | -0.09058555 | -0.09120222 | -0.08920333 | -0.08980333 | -0.09566444
2024-12-06 | -0.052370001 | -0.087049998 | -0.052370001 | -0.088100001 | -0.052370001 | -0.087690003 | -0.052370001 | -0.086089998 | -0.052370001 | -0.084980004 | -0.052370001 | -0.088600002 | -0.052370001 | -0.08944333 | -0.089560002 | -0.08715667 | -0.08672667 | -0.092206667 | -0.090159999 | -0.090604445 | -0.08830778 | -0.08847222 | -0.094358888
2024-12-06 | -0.00242 | -0.08647 | -0.00242 | -0.087399997 | -0.00242 | -0.086390004 | -0.00242 | -0.085579999 | -0.00242 | -0.08382 | -0.00242 | -0.08563 | -0.00242 | -0.08833667 | -0.08786 | -0.08625333 | -0.08509667 | -0.088780001 | -0.088019997 | -0.086390004 | -0.085589997 | -0.08382 | -0.086070001